## Calculation Sheet
Not Designed for Engineering Practice |  |  | FRP Pipe Stress Calculation Sheet |  |  |  | Issue Date: JULY-18-2015
Please see notes | [6 empty] | Design Code | ISO 14692-3
INPUT DATA | Pipe Geometry |  |  |  | Mechanical Properties |  | Design Factors
| Pipe Inner Diameter (Di, mm) | 262.9 |  |  | Hoop Elasticity Modulus (Eh, Mpa) | 25200 | Long-term Hoop Strength at 2:1 (σhl(2,1))(Mpa) |  | 124
| Nominal Wall Thickness (t, mm) | 3.5 |  |  | Axial Elasticity Modulus (Ea, Mpa) | 12500 | Long-term Axial Strength at 0:1(σ al(0,1))(Mpa) |  | 45
| Average Reinforced Wall Thickness (tr,mm) | 3 |  |  | Hydrostatic Design Basis (HDB, Mpa) | 124 | Short-term Strength Biaxial Strength ratio (r) |  | 0.72
| Design Condition |  |  |  | Shear Modulus (τ, Mpa) | 6400 | Load Factor as sec 7.6.2.2 of ISO 14692 (f2) |  | 0.83
[5 empty] | Poisson’s Ratio Axial/ hoop | 0.4 | Load Factor as sec 7.10 of ISO 14692-3 (f3) |  | 0.9
| Design Pressure (Pd,MPa) | 1 |  |  | Pipe Density (ρc,Kg/m3) | 1800 | Temperature Factor (A1) |  | 1
| Internal Pressure (P, MPa) | 0.9 |  |  | Expansion Coefficient (α, mm/mmC) | 1.8e-05 | Chemical Resistance factor (A2) |  | 1
| Fluid Density (ρL, Kg/m3) | 1000 |  |  | Qualified Stress ( , MPa) | 124 | Number of Loading Cycles (A3) |  | 1
Calculation and Evaluation | External Compressive Pressure |  | Longitudinal Compressive Load
| Applied External Pressure (Mpa) | 0.031 | Method of Calculation |  | Axial Compressive Stress (Mpa) | 13.5 | Allowable Shell Buckling Stress | 66.22847 | pass
| Safetay Factor for Vacuum Condition |  | Length of Unsupported Pipe (m) | 4 |  |  | Allowable Euler Buckling Stress | 22.86311 | pass
| Allowable External Collapse Pressure (Mpa) | 0.04771526 | Applied Axial Compressive Load (N) | 30000 | Applied Axial Compressive Load (KN) | 30 | Allowable Compressive Load (KN) | 172.4471 | pass
| Result | pass | Temperature Range | 60 | Thermal Axial Compressive Load (KN) | 33.941673
Graph | 1-External Compressive Pressure VS (D/tr) |  | 2-Longitudinal Compressive Load vs Pipe Span (Size) |  | 3-Euler Buckling Stress vs Pipe Span (Temperature) |  | 4-Shell Buckling Stress vs (D/tr)
Calculation and Evaluation | Local hoop stress due to saddle supporting |  | Local axial stress due to saddle supporting |  | Local shear stress due to saddle supporting |  | Deflection
| support span (m) | 4 | support span (m) | 3.6 | support span (m) | 9 | support span |  | 5
| saddle angle (deg) |  | saddle angle (deg) | 0.107 | saddle angle (deg) | 1.171 | Support Type Selection
| width of the saddle support (mm) | 250 | width of the saddle support (mm) | 250 | width of the saddle support (mm) | 250 | Support Type Factor |  | 925
| Local hoop stress (Mpa) | 53.09478 | local axial stress (Mpa) | 44.06063 | local shear stress (Mpa) | 6.473314 | Deflection (mm) |  | 6.068557
| Allowable (Mpa) | 92.628 | Allowable (Mpa) | 44.48447 | Allowable (Mpa) | 10 | Allowable Deflection (mm) |  | 12.5
|  |  |  | #REF! |  | #REF! |  |  | #REF!
| Result | pass | Result | pass | Result | pass | Result |  | pass
| Circumferential Local Stress (Mpa) |  |  | #REF! |  | #REF! |  |  | #REF!
Graph | 5-Local Hoop (Axial) Stress vs Saddle Angle |  | 6-Local Hoop (Axial) Stress vs Pipe Span |  | 7-Local Shear Stress vs Saddle Angle |  | 8-Deflection vs Pipe Span
1. This data calculation sheet is protected by intellectual property law including copyright. You as a user are not allowed to copy, republish and distribute this calculation sheet without permission.
2. The formula and methods which are used in this calculation sheet are based on those mentioned in the technical papers on the WWW.CALCSTRESS.COM website. User must be aware of the applied method's restrictions.
3. The owners of CALCSTRESS.COM cannot guarantee the completeness and accuracy of any information including formula and methods applied and used in this datasheet. Moreover some sheets and cells are unlocked and the formula can change easily. It has been designed for training only. It may not be complete enough for a professional service. So, it must not be used for any professional services. CALCSTRESS IS NOT RESPONSIBLE FOR ANY DAMAGES, OMISSIONS AND ERRORS ARISING FROM USING THIS CALCULATION SHEET. This sheet content may change without any prior notice.
4. This sheet may change without any prior notice.
5. Users are highly appreciated if they let CALCSTRESS know any problems or mistakes in the this sheet.
6. The input values for this sheet are not checked. User’s knowledge about the proper valid range of inputs and the methods limitations is important.
St vs L
St vs T
Fa VS D
Fa VS L

## Formula (hidden)
[8 empty] | Saddle angle | Hoop |  |  |  |  | Saddle angle | Axial |  |  |  |  | Saddle angle | Shear
No. | Parameter | Formula | Unit | output | allowable |  | result | 3 | K1 | K2 | K3 | K4 | K5 | 5 | K1 | K2 | K3 | K4 | K5 | 2 | K1 | K2 | K3 | K4 | K5
1 | External collapse pressure | P_C=2(1/Fe) E_h (t_r/D )^3 | Mpa | 0.031 | 0.04771526 | Pd ≤ f2.f3.Pqf | pass | 120 | 0 | 0 | 0 | 0 | 0 | 120 | 0 | 0 | 0 | 0 | 0 | 120 | 0 | 0 | 0 | 0 | 0
2 | Axial compressive load | Fa | N | 33941.673 | 172447.1 | F_(a,max)=(π^3 D^3 t_r)/(8L^2 ) E_a×〖10〗^6 | pass | 135 | 0 | 0 | 0 | 0 | 0 | 135 | 0 | 0 | 0 | 0 | 0 | 135 | 0.132 | 0.234 | 0.958 | 0.711 | 0.0413
3 | Total local axial stress due to supporting | σ_(a,bp)=0.125/t_r [(2PD)+[9.81ρ_L D_i^2+(9.81ρ_L)/K_1 (L_s^2-0.5D_i^2)×〖10〗^(-6) ] | Mpa | 44.06063 | 44.48447 | σ_(a,sum)≤(1-r) σ_(h,sum)/2+f_2 A_1 A_2 A_3 r/2 σ_(qs ) | pass | 150 | 0.161 | 0.279 | 0.799 | 0.673 | 0.0318 | 150 | 0 | 0 | 0 | 0 | 0 | 150 | 0 | 0 | 0 | 0 | 0
|  | σ_(a,bp)=0.125/t_r [(2PD)+[9.81ρ_L D_i^2-(9.81ρ_L)/K_2 (L_s^2-0.5D_i^2)×〖10〗^(-6) ] | Mpa | 6.142398 | 44.48447 |  |  | 165 | 0 | 0 | 0 | 0 | 0 | 165 | 0 | 0 | 0 | 0 | 0 | 165 | 0 | 0 | 0 | 0 | 0
4 | Local shear stress due to supporting | τ_max=K_3 ρ_eff (9.81)[πD/(4t_r )]×L_s⁄〖10〗^6 | Mpa | 6.473314 | 10 | τ_max≤τ_allowable≤50/K | pass | 180 | 0 | 0 | 0 | 0 | 0 | 180 | 0.22 | 0.38 | 0.577 | 0.624 | 0.0174 | 180 | 0 | 0 | 0 | 0 | 0
5 | Local hoop stress due to supporting | σ_h=-K_4 (9.81L_s ρ_0)/(t_r (b_1+10t_r)〖10〗^6 ) | Mpa | -1.869254 | 92.628 | σ_(h,sum)≤f_2 f_3 σ_fs , note 2 | pass | total | 0.161 | 0.279 | 0.799 | 0.673 | 0.0318 | total | 0.22 | 0.38 | 0.577 | 0.624 | 0.0174 | total | 0.132 | 0.234 | 0.958 | 0.711 | 0.0413
|  | σ_h=[(9.81L_s ρ_0)/(4t_r (b_1+10t_r ) )+3/2 K_5 ((9.81L_s ρ_0)/(t_r^2 )) ](1/〖10〗^6 ) | Mpa | 13.05978 | 92.628
6 | Shell buckling stress | σ_u=0.9β (E_eff t_r)/D | Mpa | 13.5 | 66.22847 | note 4 | pass | Fe | 1
7 | Euler buckling stress | σ_u=F_(a,max)/(πDt_r )×〖10〗^(-6) | Mpa | 13.5 | 22.86311 | note 4 | pass | Short Term | 1.5
8 | Deflection | δ=(5×9.81ρ_0 L_S^4×〖10〗^3 )⁄((K_S E_a I_p)) | mm | 6.068557 | 12.5 | note 5 | pass | Long Term | 0
9 | D | D= (Di +2t- tr) | m | 266.9 |  |  |  | total | 1.5
10 | Pq | P_q=(σ_qs*(2t_r )/D) | Mpa | 2.787561
11 | Pqf | P_qf=P_q*A1A2A3 | Mpa | 2.787561 |  |  |  | Method of calculation | 2
12 | BETA | β=0.1887+0.8113*(0.83/√(0.1+0.005(D_i⁄(t_r)))) | - | 1.106612 |  |  |  | Applied Load | 0
13 | = hoop stress due to internal pressure | σ_hp=PD/(2t_r ) | Mpa | 40.035 |  |  |  | Defined Thermal Problem | 33941.673
14 | ρ_eff = combined density | ρ_eff=ρ_L+4*(ρ_c*t)/Di | Kg/m3 | 1095.854 |  |  |  | Selected Fa | 33941.673
15 | ρ_o | ρ_o=ρ_eff*(3.14*Di^2)/4 | Kg/m3 | 59.45706965
16 | 1= axial stress due to internal pressure | σ_hp=PD/(4t_r ) | Mpa | 20.0175 |  |  |  | Ks | 2
17 | 1 = axial stress due to bending | σ_ab=(M_i [(D_i+2t )⁄(2]))/(I_p×〖10〗^6 ) | Mpa | 4.903793 |  |  |  | single span beam | 0
18 | total axial stress | + | Mpa | 24.92129 | 42.6561 | σ_(a,sum)≤(1-r) σ_(h,sum)/2+f_2 A_1 A_2 A_3 r/2 σ_(qs ) | pass | two span beam | 925
19 | Ip=moment of inertia | Ip =π/6[(D_i+2t)^4-D_i^4] | m4 | 2.597678e-05 |  |  |  | anchored beam (at both ends) | 0
20 | m=bending moment at mid span | M = 9.8 ρ0Ls2/8 | Nm | 943.9404 |  |  |  | selected Ks | 925
21 | 1 = allowable hoop stress | f_2 f_3 σ_fs | Mpa | 92.628
22 | 1 = total axial stress | - | Mpa | 24.92129
23 | total local and general hoop stress | MAX(H10,H11)+H19 | Mpa | 53.09478
24 | Sh=allowable hoop stress | Sh=0.5HDB | Mpa | 62
25 | Pd=design pressure | Pd | Mpa | 1
26 | Samax=Maximum compressive axial stress | Samax=selected_Fa/(3.14*D*tr) | Mpa | 13.5
27 | Do=outside diameter | Do=Di+2t | mm | 269.9
28 | Cross section=Pipe Cross Section | Pipe Cross section=(3.14)*(D*tr) | mm2 | 2514.198
29 | Fa_thermal | Fa_thermal=pipecrosssection*Ea*alfa*T | N | 33941.673

## Graph (hidden)
External Collapse Pressure |  |  |  | Euler Axial Compressive Load | [5 empty] | 2 | 1 | Euler Buckling Stress | [6 empty] | Shell Buckling Stress |  |  |  | saddle angle | Saddle constants |  |  |  |  | Local Hoop Stress |  |  | Local Axial Stress |  |  | Hoop Stress Allowable | Axial Stress Allowable | Support Span | Local Hoop Stress |  |  | Local Axial Stress |  |  | Hoop Stress Allowable | Axial Stress Allowable | saddle angle | k3 | Local Shear Stress | Allowable Shear Stress | Support Span | Deflection
D/tr | Fe=1.5 | Fe=3 | External Pressure | D | D | L | L |  | Allowable Load | Applied Load | Applied Load | Applied Load | Applied stress | temperature | temperature | thermal load |  | Allowable Stress | D/tr | beta | allowable Shell Buckling stress | Axial Compressive Stress |  | k1 | k2 | k3 | k4 | k5 | [22 empty] | Single Span Beam | Two Span Beam | Anchored Beam | Allowable Deflection
0 |  |  | 0.31 | 0 | 100 | 1 | 1 | 0 | 2759.154 | 30 | 10 | 10 | 3.977411 | 10 | 0 | 0 | 0 | 22.86311 |  |  |  |  | 120 | 0.107 | 0.192 | 1.171 | 0.75 | 0.0528 | -2.083121 | 21.22561 | 61.26061 | 69.42215 | -7.471302 | 69.42215 | 92.628 | 44.48447 | 1 | 12.539 | -0.4673135 | 52.574 | 21.8395 | 19.00727 | 21.8395 | 92.628 | 44.48447 | 120 | 1.171 | 7.912579 | 10 | 1 | 0.02338923 | 0.009709692 | 0.004677846 | 12.5
95 | 0.3918939 | 0.1959469 | 0.31 | 0 | 130 | 1.4 | 1.4 | 0 | 1407.732 | 30 | 15 | 15 | 5.966117 | 15 | 0 | 0 | 0 | 22.86311 | 95 | 1.076726 | 181.042 | 13.5 | 135 | 0.132 | 0.234 | 0.958 | 0.711 | 0.0413 | -1.974799 | 16.75385 | 56.78885 | 60.07056 | -2.532344 | 60.07056 | 92.628 | 44.48447 | 2 | 12.71259 | -0.9346269 | 52.74759 | 27.41336 | 15.78029 | 27.41336 | 92.628 | 44.48447 | 135 | 0.958 | 6.473314 | 10 | 3 | 1.894528 | 0.786485 | 0.3789055 | 12.5
105 | 0.2902494 | 0.1451247 | 0.31 | 0 | 160 | 1.8 | 1.8 | 0 | 851.5908 | 30 | 20 | 20 | 7.954823 | 20 | 0 | 0 | 0 | 22.86311 | 105 | 1.040465 | 158.2835 | 13.5 | 150 | 0.161 | 0.279 | 0.799 | 0.673 | 0.0318 | -1.869254 | 13.05978 | 53.09478 | 52.86112 | 1.109284 | 52.86112 | 92.628 | 44.48447 | 3 | 12.88619 | -1.40194 | 52.92119 | 36.70313 | 10.402 | 36.70313 | 92.628 | 44.48447 | 150 | 0.799 | 5.398933 | 10 | 3 | 1.894528 | 0.786485 | 0.3789055 | 12.5
115 | 0.2209255 | 0.1104627 | 0.31 | 0 | 190 | 2.2 | 2.2 | 0 | 570.0731 | 30 | 25 | 25 | 9.943529 | 25 | 0 | 0 | 0 | 22.86311 | 115 | 1.008311 | 140.0536 | 13.5 | 165 | 0.193 | 0.328 | 0.675 | 0.645 | 0.0238 | -1.791484 | 9.948985 | 49.98399 | 47.42023 | 3.938208 | 47.42023 | 92.628 | 44.48447 | 4 | 13.05978 | -1.869254 | 53.09478 | 49.70882 | 2.872398 | 49.70882 | 92.628 | 44.48447 | 165 | 0.675 | 4.561051 | 10 | 4 | 5.987643 | 2.485681 | 1.197529 | 12.5
125 | 0.172032 | 0.086016 | 0.31 | 0 | 220 | 2.6 | 2.6 | 0 | 408.1589 | 30 | 30 | 30 | 11.93223 | 30 | 0 | 0 | 0 | 22.86311 | 125 | 0.9795435 | 125.1732 | 13.5 | 180 | 0.22 | 0.38 | 0.577 | 0.624 | 0.0174 | -1.733157 | 7.46035 | 47.49535 | 44.06063 | 6.142398 | 44.06063 | 92.628 | 44.48447 | 5 | 13.23337 | -2.336567 | 53.26837 | 66.43041 | -6.808523 | 66.43041 | 92.628 | 44.48447 | 180 | 0.577 | 3.898854 | 10 | 5 | 14.61827 | 6.068557 | 2.923654 | 12.5
135 | 0.1365645 | 0.06828227 | 0.31 | 0 | 250 | 3 | 3 | 0 | 306.5727 | 30 | 35 | 35 | 13.92094 | 35 | 0 | 0 | 0 | 22.86311 | 135 | 0.9536071 | 112.8323 | 13.5 | [14 empty] | 6 | 13.40697 | -2.803881 | 53.44197 | 86.86791 | -18.64076 | 86.86791 | 92.628 | 44.48447 |  |  |  |  | 6 | 30.31244 | 12.58376 | 6.062489 | 12.5
145 | 0.1102136 | 0.05510681 | 0.31 | 0 | 280 | 3.4 | 3.4 | 0 | 238.6811 | 30 | 40 | 40 | 15.90965 | 40 | 0 | 0 | 0 | 22.86311 | 145 | 0.9300659 | 102.4574 | 13.5 | [14 empty] | 7 | 13.58056 | -3.271194 | 53.61556 | 111.0213 | -32.62431 | 111.0213 | 92.628 | 44.48447 |  |  |  |  | 7 | 56.15754 | 23.31297 | 11.23151 | 12.5
155 | 0.09022859 | 0.0451143 | 0.31 | 0 | 310 | 3.8 | 3.8 | 0 | 191.0771 | 30 | 45 | 45 | 17.89835 | 45 | 0 | 0 | 0 | 22.86311 | 155 | 0.9085724 | 93.63229 | 13.5
165 | 0.07479756 | 0.03739878 | 0.31 | 0 | 340 | 4.2 | 4.2 | 0 | 156.4146 | 30 | 50 | 50 | 19.88706 | 50 | 0 | 0 | 0 | 22.86311 | 165 | 0.8888461 | 86.04793 | 13.5
175 | 0.06269388 | 0.03134694 | 0.31 | 0 | 370 | 4.6 | 4.6 | 0 | 130.3948 | 30 | 55 | 55 | 21.87576 | 55 | 0 | 0 | 0 | 22.86311 | 175 | 0.8706574 | 79.4707 | 13.5
185 | 0.05306695 | 0.02653347 | 0.31 | 0 | 400 | 5 | 5 | 0 | 110.3662 | 30 | 60 | 60 | 23.86447 | 60 | 0 | 0 | 0 | 22.86311 | 185 | 0.8538164 | 73.72088 | 13.5
195 | 0.04531432 | 0.02265716 | 0.31 | 0 | 430 | 5.4 | 5.4 | 0 | 94.62119 | 30 | 65 | 65 | 25.85317 | 65 | 0 | 0 | 0 | 22.86311 | 195 | 0.8381644 | 68.65819 | 13.5
205 | 0.03900118 | 0.01950059 | 0.31 | 0 | 460 | 5.8 | 5.8 | 0 | 82.02004 | 30 | 70 | 70 | 27.84188 | 70 | 0 | 0 | 0 | 22.86311 | 205 | 0.8235678 | 64.17166 | 13.5
215 | 0.03380834 | 0.01690417 | 0.31 | 0 | 490 | 6.2 | 6.2 | 0 | 71.7782 | 30 | 75 | 75 | 29.83059 | 75 | 0 | 0 | 0 | 22.86311 | 215 | 0.8099131 | 60.17246 | 13.5
225 | 0.02949794 | 0.01474897 | 0.31 | 0 | 520 | 6.6 | 6.6 | 0 | 63.34146 | 30 | 80 | 80 | 31.81929 | 80 | 0 | 0 | 0 | 22.86311 | 225 | 0.7971032 | 56.58872 | 13.5
235 | 0.02589022 | 0.01294511 | 0.31 | 0 | 550 | 7 | 7 | 0 | 56.30927 | 30 | 85 | 85 | 33.808 | 85 | 0 | 0 | 0 | 22.86311 | 235 | 0.7850545 | 53.36171 | 13.5
245 | 0.02284762 | 0.01142381 | 0.31 | 0 | 580 | 7.4 | 7.4 | 0 | 50.3863 | 30 | 90 | 90 | 35.7967 | 90 | 0 | 0 | 0 | 22.86311 | 245 | 0.7736943 | 50.44302 | 13.5
255 | 0.0202637 | 0.01013185 | 0.31 | 0 | 610 | 7.8 | 7.8 | 0 | 45.35099 | 30 | 95 | 95 | 37.78541 | 95 | 0 | 0 | 0 | 22.86311 | 255 | 0.7629595 | 47.79243 | 13.5
265 | 0.01805517 | 0.009027587 | 0.31 | 0 | 640 | 8.2 | 8.2 | 0 | 41.03441 | 30 | 100 | 100 | 39.77411 | 100 | 0 | 0 | 0 | 22.86311 | 265 | 0.7527949 | 45.37624 | 13.5
275 | 0.01615627 | 0.008078137 | 0.31 | 0 | 670 | 8.6 | 8.6 | 0 | 37.30603 | 30 | 105 | 105 | 41.76282 | 105 | 0 | 0 | 0 | 22.86311 | 275 | 0.7431515 | 43.16606 | 13.5
285 | 0.01451459 | 0.007257294 | 0.31 | 0 | 700 | 9 | 9 | 0 | 34.06363 | 30 | 110 | 110 | 43.75153 | 110 | 0 | 0 | 0 | 22.86311 | 285 | 0.7339864 | 41.13779 | 13.5
295 | 0.013088 | 0.006543999 | 0.31 | 0 | 730 | 9.4 | 9.4 | 0 | 31.22628 | 30 | 115 | 115 | 45.74023 | 115 | 0 | 0 | 0 | 22.86311 | 295 | 0.7252612 | 39.27084 | 13.5